## Plastic Materials
Material | Typical Proportion (Density g/cm³) | Molding Shrinkage (%) | Molding Temperature (°C) | Dry Condition | Key Features | Typical Applications
ABS | 1.03 – 1.07 | 0.4 – 0.7 | 200 – 250 | 80°C × 2–4h | Tough, impact-resistant, easy plating | Electronic housings, automotive interiors
PP | 0.90 – 0.91 | 1.0 – 2.5 | 180 – 240 | Usually no drying | Lightweight, chemical-resistant, fatigue-resistant | Living hinges, packaging, automotive parts
PE (General) | 0.91 – 0.96 | 1.5 – 4.0 | 160 – 280 | Usually no drying | Flexible, moisture-resistant | Bottles, films, pipes
HDPE | 0.94 – 0.97 | 1.5 – 3.0 | 180 – 280 | Usually no drying | High stiffness and impact resistance | Containers, pallets, tanks
LDPE | 0.91 – 0.93 | 2.0 – 5.0 | 160 – 240 | Usually no drying | Soft and highly flexible | Plastic bags, squeeze bottles
PC | 1.20 – 1.22 | 0.5 – 0.7 | 260 – 320 | 120°C × 3–6h | Transparent, ultra-tough | Lenses, safety covers, medical parts
PA6 | 1.12 – 1.14 | 0.7 – 1.5 | 220 – 280 | 80°C × 4–8h | Wear-resistant, strong | Gears, engineering parts
PA66 | 1.14 – 1.16 | 0.5 – 1.5 | 260 – 300 | 80°C × 4–8h | Higher rigidity and heat resistance | Automotive and mechanical components
POM | 1.39 – 1.43 | 1.5 – 2.5 | 190 – 230 | 80°C × 2h | Low friction, high precision | Gears, sliders, precision parts
PVC | 1.30 – 1.45 | 0.1 – 0.5 | 160 – 210 | Usually no drying | Flame-retardant, chemical-resistant | Pipes, cable insulation
PET | 1.33 – 1.39 | 1.2 – 2.0 | 260 – 300 | 160°C × 4–6h | Strong, transparent, recyclable | Bottles, food packaging
PMMA | 1.17 – 1.20 | 0.3 – 0.8 | 200 – 250 | 80°C × 2–4h | Excellent optical clarity | Light covers, display panels
PS | 1.04 – 1.07 | 0.3 – 0.6 | 180 – 250 | Usually no drying | Rigid, low cost | Disposable packaging, appliance parts
TPU | 1.10 – 1.25 | 1.0 – 2.0 | 180 – 240 | 80°C × 2–4h | Elastic and abrasion-resistant | Phone cases, seals
TPE | 0.90 – 1.30 | 1.0 – 2.5 | 160 – 240 | Depends on grade | Soft-touch and flexible | Grips, seals, overmolding
PPS | 1.34 – 1.69 | 0.2 – 0.8 | 300 – 340 | 120°C × 3–4h | High-temperature engineering plastic | Connectors, automotive electronics
PEEK | 1.30 – 1.32 | 1.0 – 1.5 | 360 – 400 | 150°C × 3–4h | Ultra-high-performance material | Aerospace, medical, semiconductor
SAN | 1.07 – 1.10 | 0.3 – 0.7 | 200 – 260 | 80°C × 2h | Transparent and rigid | Cosmetic packaging, kitchenware
ASA | 1.05 – 1.08 | 0.4 – 0.7 | 230 – 270 | 80°C × 2–4h | Excellent UV/weather resistance | Outdoor automotive parts
LCP | 1.35 – 1.45 | 0.1 – 0.5 | 300 – 360 | 150°C × 4h | Ultra-high flowability | Precision connectors
PPSU | 1.28 – 1.31 | 0.5 – 0.8 | 320 – 380 | 150°C × 4h | Sterilizable and hydrolysis-resistant | Medical and food-contact parts